## Sheet1
nominal strain | nominal stress
0.01132075 | 0.04381443
0.0754717 | 0.185567
0.145283 | 0.2731959
0.2132075 | 0.3556701
0.2849057 | 0.4175258
0.354717 | 0.4716495
0.4226415 | 0.5257732
0.490566 | 0.5670103
0.5641509 | 0.6134021
0.6339623 | 0.6572165
0.7037736 | 0.6984536
0.7716981 | 0.7345361
0.8433962 | 0.7706186
0.9113208 | 0.8041237
0.9830189 | 0.8376289
1.054717 | 0.8814433
1.120755 | 0.9175258
1.19434 | 0.9484536
1.262264 | 0.992268
1.332075 | 1.030928
1.401887 | 1.095361
1.473585 | 1.141753