## Sheet1
nominal strain | nominal stress
0.009433962 | 0.05154639
0.06981132 | 0.1881443
0.145283 | 0.3170103
0.209434 | 0.4278351
0.2830189 | 0.5463918
0.354717 | 0.6417526
0.4245283 | 0.7268041
0.4924528 | 0.806701
0.5660377 | 0.8762887
0.6339623 | 0.9304124
0.7037736 | 0.9948454
0.7735849 | 1.046392
0.845283 | 1.110825
0.9132075 | 1.175258
0.9830189 | 1.244845
1.054717 | 1.314433
1.120755 | 1.391753
1.19434 | 1.471649
1.264151 | 1.561856
1.333962 | 1.662371
1.40566 | 1.783505
1.471698 | 1.914948