## Sheet1
nominal strain | nominal stress
0.009433962 | 0.04633205
0.0754717 | 0.2728443
0.145283 | 0.4066924
0.2113208 | 0.5405405
0.2773585 | 0.6589447
0.354717 | 0.7413127
0.4226415 | 0.8494208
0.490566 | 0.9472329
0.5622642 | 1.024453
0.6339623 | 1.101673
0.7 | 1.184041
0.7735849 | 1.266409
0.845283 | 1.359073
0.9150943 | 1.441441
0.990566 | 1.52381
1.054717 | 1.637066
1.124528 | 1.765766
1.19434 | 1.894466
1.266038 | 2.03861
1.333962 | 2.254826
1.403774 | 2.471042
1.473585 | 2.759331