## Sheet1
nominal strain | nominal stress
0.01132075 | 0.05662806
0.07358491 | 0.2574003
0.1490566 | 0.3603604
0.2113208 | 0.4684685
0.2830189 | 0.5508366
0.3528302 | 0.6280566
0.4245283 | 0.7052767
0.4943396 | 0.7773488
0.5660377 | 0.8442728
0.6320755 | 0.9163449
0.7056604 | 0.978121
0.7773585 | 1.060489
0.8433962 | 1.122265
0.9132075 | 1.199485
0.9867925 | 1.276705
1.054717 | 1.353925
1.128302 | 1.446589
1.19434 | 1.539254
1.266038 | 1.65251
1.337736 | 1.776062
1.40566 | 1.920206
1.477358 | 2.105534