## Sheet1
nominal strain | nominal stress
0.005660377 | 0.03088803
0.07358491 | 0.2625483
0.145283 | 0.4066924
0.2132075 | 0.5405405
0.2849057 | 0.6383526
0.3528302 | 0.7258687
0.4245283 | 0.8185328
0.4924528 | 0.9009009
0.5641509 | 0.993565
0.6283019 | 1.070785
0.7075472 | 1.153153
0.7735849 | 1.235521
0.845283 | 1.333333
0.9188679 | 1.431145
0.9867925 | 1.503218
1.062264 | 1.606178
1.126415 | 1.740026
1.192453 | 1.853282
1.266038 | 1.976834
1.333962 | 2.11583
1.403774 | 2.259974
1.475472 | 2.39897