## Sheet1
nominal strain | nominal stress
0.005660377 | 0.09689922
0.06792453 | 0.3682171
0.145283 | 0.6395349
0.2113208 | 0.8914729
0.2811321 | 1.124031
0.3528302 | 1.24031
0.4245283 | 1.356589
0.4924528 | 1.463178
0.5622642 | 1.579457
0.6339623 | 1.715116
0.7037736 | 1.841085
0.7735849 | 1.986434
0.8433962 | 2.141473
0.9132075 | 2.315891
0.9830189 | 2.53876
1.054717 | 2.819767
1.126415 | 3.149225
1.19434 | 3.604651
1.260377 | 4.156977
1.332075 | 4.874031
1.401887 | 5.746124
1.473585 | 6.734496