## Sheet1
nominal strain | nominal stress
0.01320755 | 0.0872093
0.06981132 | 0.2325581
0.1415094 | 0.4457364
0.2113208 | 0.6492248
0.2792453 | 0.7751938
0.3528302 | 0.8430233
0.4245283 | 0.9399225
0.4924528 | 1.027132
0.5698113 | 1.124031
0.6301887 | 1.22093
0.7018868 | 1.29845
0.7735849 | 1.424419
0.8433962 | 1.482558
0.9132075 | 1.579457
0.9849057 | 1.686047
1.05283 | 1.782946
1.124528 | 1.879845
1.192453 | 1.986434
1.264151 | 2.141473
1.332075 | 2.344961
1.403774 | 2.596899
1.471698 | 2.955426