## Sheet1
nominal strain | nominal stress
0.01320755 | 0.04381443
0.07735849 | 0.1804124
0.1433962 | 0.2783505
0.2169811 | 0.3917526
0.2867925 | 0.4510309
0.3566038 | 0.5051546
0.4264151 | 0.5618557
0.4981132 | 0.621134
0.5660377 | 0.6701031
0.6339623 | 0.7216495
0.7037736 | 0.7654639
0.7773585 | 0.8170103
0.8471698 | 0.8582474
0.9150943 | 0.9175258
0.9867925 | 0.9690722
1.056604 | 1.046392
1.126415 | 1.123711
1.19434 | 1.201031
1.264151 | 1.278351
1.335849 | 1.376289
1.407547 | 1.479381
1.475472 | 1.561856