## Sheet1
nominal strain | nominal stress
0.00754717 | 0.06692407
0.07358491 | 0.2419562
0.1433962 | 0.4066924
0.2150943 | 0.5611326
0.2886792 | 0.6795367
0.3566038 | 0.7258687
0.4264151 | 0.7979408
0.4962264 | 0.8700129
0.5622642 | 0.9163449
0.6396226 | 0.988417
0.7075472 | 1.065637
0.7773585 | 1.111969
0.8471698 | 1.194337
0.9150943 | 1.261261
0.9867925 | 1.359073
1.056604 | 1.467181
1.128302 | 1.559846
1.192453 | 1.673102
1.267925 | 1.796654
1.335849 | 1.915058
1.407547 | 2.074646
1.473585 | 2.29601