## Sheet1
nominal strain | nominal stress
0.00754717 | 0.05813953
0.07358491 | 0.2906977
0.1377358 | 0.503876
0.2169811 | 0.7073643
0.2849057 | 0.8236434
0.354717 | 1.046512
0.4283019 | 1.143411
0.4943396 | 1.21124
0.5566038 | 1.317829
0.6301887 | 1.395349
0.7037736 | 1.472868
0.7754717 | 1.569767
0.8490566 | 1.656977
0.9169811 | 1.744186
0.9811321 | 1.870155
1.054717 | 1.976744
1.126415 | 2.083333
1.19434 | 2.248062
1.264151 | 2.422481
1.332075 | 2.616279
1.40566 | 2.955426
1.471698 | 3.372093