## Sheet1
true plastic strain | true plastic stress
0.003239741 | 772.5664
0.00699784 | 781.4159
0.01062635 | 789.1593
0.01425486 | 796.9027
0.01788337 | 806.8584
0.0212527 | 813.4956
0.02488121 | 820.1327
0.02838013 | 828.9823
0.03226782 | 836.7257
0.03589633 | 841.1504
0.03978402 | 847.7876
0.0438013 | 854.4248
0.04794816 | 857.7434
0.0524838 | 862.1681
0.05688985 | 867.6991