## Sheet1
true plastic strain | true plastic stress
0.002980562 | 892.0354
0.007516199 | 897.5664
0.01166307 | 905.3097
0.0161987 | 910.8407
0.02008639 | 917.4779
0.02436285 | 926.3274
0.02825054 | 934.0708
0.03174946 | 935.177
0.03550756 | 948.4513
0.03926566 | 950.6637
0.04315335 | 959.5133
0.04691145 | 963.9381
0.05079914 | 970.5752
0.05429806 | 975
0.05818575 | 980.531