## Sheet1
true plastic strain | true plastic stress
0.002119205 | 823.5683
0.006225166 | 832.3789
0.01019868 | 841.1894
0.01430464 | 850
0.0184106 | 859.9119
0.02211921 | 866.5198
0.02582781 | 874.2291
0.02966887 | 884.141
0.03350993 | 888.5463
0.03735099 | 896.2555
0.0413245 | 900.6608
0.04516556 | 907.2687
0.04913907 | 911.674
0.05350993 | 916.0793
0.05801325 | 920.4846