## Sheet1
true plastic strain | true plastic stress
0.001854305 | 911.674
0.006357616 | 921.5859
0.01059603 | 929.2952
0.01496689 | 939.207
0.01907285 | 944.7137
0.02304636 | 952.4229
0.02701987 | 959.0308
0.03125828 | 967.8414
0.03549669 | 973.348
0.03933775 | 977.7533
0.04317881 | 984.3612
0.04701987 | 989.8678
0.05059603 | 993.1718
0.05443709 | 999.7797
0.05827815 | 1004.185