## Sheet1
true plastic strain | true plastic stress
0.009178322 | 463.3017
0.03671329 | 509.0261
0.05769231 | 562.5891
0.08522727 | 605.7007
0.1258741 | 643.5867
0.1717657 | 671.0214
0.2189685 | 697.1496
0.2687937 | 720.6651
0.3146853 | 744.1805
0.3697552 | 767.696
0.4208916 | 787.2922
0.4694056 | 806.8884
0.5257867 | 826.4846
0.5756119 | 842.1615
0.6254371 | 857.8385
0.6778846 | 876.1283
0.7303322 | 891.8052
0.7827797 | 907.4822
0.8352273 | 920.5463
0.8876748 | 936.2233
0.9401224 | 949.2874
0.9951923 | 964.9644
1.043706 | 978.0285
1.098776 | 992.399
1.149913 | 1004.157
1.203671 | 1015.914
1.260052 | 1030.285
1.299388 | 1040.736