## Sheet1
true plastic strain | true plastic stress
0.009178322 | 506.4133
0.03015734 | 536.4608
0.04458042 | 565.2019
0.06162587 | 599.1686
0.07867133 | 625.2969
0.09833916 | 651.4252
0.1245629 | 676.247
0.1494755 | 698.4561
0.1796329 | 716.7458
0.208479 | 735.0356
0.2399476 | 754.6318
0.298951 | 788.5986
0.3277972 | 804.2755
0.3579545 | 818.6461
0.3894231 | 836.9359
0.4208916 | 852.6128
0.451049 | 868.2898
0.4877622 | 883.9667
0.513986 | 897.0309
0.5467657 | 908.7886
0.5782343 | 921.8527
0.6083916 | 932.304
0.638549 | 945.3682
0.673951 | 957.1259
0.7067308 | 968.8836
0.7434441 | 981.9477
0.7722902 | 988.4798
0.8103147 | 1000.238
0.8391608 | 1010.689
0.8719406 | 1018.527
0.9020979 | 1025.059
0.9401224 | 1034.204
0.9702797 | 1042.043
1.004371 | 1051.188
1.038462 | 1060.333
1.071241 | 1064.252
1.104021 | 1072.09
1.142045 | 1079.929
1.173514 | 1083.848
1.206294 | 1090.38
1.240385 | 1095.606
1.274476 | 1103.444