## Sheet1
true plastic strain | true plastic stress
0.0118007 | 558.6698
0.03146853 | 584.7981
0.04589161 | 618.7648
0.06293706 | 651.4252
0.08391608 | 681.4727
0.1088287 | 703.6817
0.1284965 | 721.9715
0.1547203 | 744.1805
0.1835664 | 766.3895
0.2097902 | 784.6793
0.2412587 | 804.2755
0.2727273 | 822.5653
0.3028846 | 844.7743
0.3369755 | 866.9834
0.3710664 | 881.3539
0.4012238 | 903.5629
0.4287587 | 916.6271
0.4628497 | 933.6105
0.4943182 | 949.2874
0.534965 | 964.9644
0.5677448 | 976.7221
0.6057692 | 993.7055
0.6451049 | 1010.689
0.6909965 | 1026.366
0.7277098 | 1036.817
0.7644231 | 1048.575
0.8037587 | 1062.945
0.8444056 | 1070.784
0.8811189 | 1085.154
0.9191434 | 1092.993
0.9597902 | 1103.444
1.000437 | 1112.589
1.038462 | 1117.815
1.076486 | 1125.653
1.107955 | 1132.185
1.151224 | 1140.024
1.191871 | 1143.943
1.227273 | 1151.781
1.261364 | 1158.314
1.295455 | 1164.846