## Sheet1
true plastic strain | true plastic stress
0.01573427 | 464.6081
0.02884615 | 501.1876
0.04064685 | 532.5416
0.06162587 | 563.8955
0.0826049 | 591.3302
0.118007 | 620.0713
0.145542 | 643.5867
0.1822552 | 661.8765
0.2163462 | 682.7791
0.2517483 | 703.6817
0.2910839 | 721.9715
0.3395979 | 740.2613
0.3854895 | 762.4703
0.4366259 | 782.0665
0.4825175 | 799.0499
0.5192308 | 813.4204
0.5690559 | 827.791
0.6031469 | 838.2423
0.6555944 | 855.2257
0.708042 | 870.9026
0.7644231 | 885.2732
0.826049 | 900.9501
0.8863636 | 917.9335
0.9388112 | 932.304
0.9951923 | 945.3682
1.041084 | 957.1259
1.086976 | 966.2708
1.128934 | 980.6413
1.172203 | 988.4798
1.215472 | 997.6247
1.261364 | 1006.77
1.299388 | 1014.608