## Sheet1
true plastic strain | true plastic stress
0.005244755 | 588.7173
0.0236014 | 603.0879
0.03671329 | 620.0713
0.05375874 | 648.8124
0.07998252 | 691.924
0.1048951 | 723.2779
0.1402972 | 753.3254
0.1783217 | 780.7601
0.2097902 | 799.0499
0.2425699 | 825.1781
0.284528 | 852.6128
0.3225524 | 877.4347
0.3618881 | 898.3373
0.3986014 | 920.5463
0.4366259 | 941.4489
0.4759615 | 964.9644
0.5192308 | 983.2542
0.5533217 | 1000.238
0.590035 | 1019.834
0.6293706 | 1035.511
0.6700175 | 1055.107
0.7027972 | 1069.477
0.7460664 | 1083.848
0.791958 | 1100.831
0.826049 | 1115.202
0.8640734 | 1128.266
0.9112762 | 1141.33
0.9493007 | 1153.088
0.9951923 | 1168.765
1.039773 | 1181.829
1.077797 | 1190.974
1.123689 | 1202.732
1.168269 | 1217.102
1.206294 | 1226.247
1.249563 | 1234.086
1.282343 | 1241.924