## Sheet1
true plastic strain | true plastic stress
0.0004074505 | 1067.958
0.001105937 | 1107.601
0.001920838 | 1143.07
0.002677532 | 1182.712
0.003434226 | 1220.268
0.004423749 | 1253.651
0.005413271 | 1282.861
0.006577416 | 1316.244
0.007566938 | 1341.282
0.008905704 | 1362.146
0.01036088 | 1387.183
0.01181607 | 1405.961
0.01356228 | 1424.739
0.01565774 | 1443.517
0.01722934 | 1456.036
0.01920838 | 1466.468
0.02101281 | 1478.987
0.02322468 | 1487.332
0.0250291 | 1495.678
0.02700815 | 1510.283
0.02910361 | 1514.456
0.03131548 | 1526.975
0.03311991 | 1526.975
0.03509895 | 1535.32
0.03731083 | 1541.58
0.03911525 | 1547.839
0.04138533 | 1552.012
0.04348079 | 1552.012
0.04563446 | 1558.271
0.04772992 | 1566.617
0.04959255 | 1566.617