## Sheet1
true plastic strain | true plastic stress
0.0006451613 | 1831.193
0.00344086 | 1840.826
0.007311828 | 1850.459
0.0111828 | 1856.881
0.01548387 | 1863.303
0.01967742 | 1863.303
0.02311828 | 1866.514
0.02752688 | 1866.514
0.03172043 | 1872.936
0.03569892 | 1872.936
0.04010753 | 1872.936
0.04333333 | 1879.358
0.04688172 | 1882.569
0.05075269 | 1879.358
0.05451613 | 1882.569
0.05817204 | 1882.569
0.06204301 | 1879.358
0.06591398 | 1888.991
0.07 | 1885.78
0.07473118 | 1892.202
0.0788172 | 1892.202
0.08387097 | 1892.202
0.0872043 | 1898.624
0.08989247 | 1898.624