## Sheet1
true plastic strain | true plastic stress
0.0006451613 | 1844.037
0.003655914 | 1853.67
0.006774194 | 1866.514
0.01096774 | 1876.147
0.0144086 | 1892.202
0.0183871 | 1892.202
0.02247312 | 1905.046
0.02580645 | 1905.046
0.02935484 | 1911.468
0.03365591 | 1921.101
0.03784946 | 1924.312
0.04215054 | 1917.89
0.04655914 | 1921.101
0.05096774 | 1924.312
0.05537634 | 1927.523
0.05903226 | 1927.523
0.06301075 | 1930.734
0.06698925 | 1930.734
0.07075269 | 1937.156
0.07430108 | 1937.156
0.07806452 | 1937.156
0.08172043 | 1937.156
0.08569892 | 1937.156
0.0888172 | 1937.156
0.09032258 | 1937.156