## Sheet1
true plastic strain | true plastic stress
0.0003225806 | 1966.055
0.00344086 | 1969.266
0.006666667 | 1969.266
0.01086022 | 1966.055
0.01387097 | 1975.688
0.01784946 | 1975.688
0.0211828 | 1982.11
0.02548387 | 1978.899
0.02935484 | 1982.11
0.03419355 | 1985.321
0.03741935 | 1978.899
0.04193548 | 1985.321
0.04688172 | 1985.321
0.05172043 | 1978.899
0.05526882 | 1982.11
0.05827957 | 1982.11
0.06247312 | 1985.321
0.06602151 | 1988.532
0.07 | 1988.532
0.07473118 | 1985.321
0.07967742 | 1985.321
0.08376344 | 1998.165
0.08763441 | 1988.532
0.09 | 1994.954