## Sheet1
true plastic strain | true plastic stress
0.0009656652 | 844.7368
0.003540773 | 861.1111
0.006545064 | 877.4854
0.009763948 | 893.8596
0.01287554 | 904.0936
0.01620172 | 916.3743
0.02017167 | 924.5614
0.02424893 | 932.7485
0.02800429 | 940.9357
0.03304721 | 947.076
0.03669528 | 953.2164
0.04045064 | 955.2632
0.04463519 | 965.4971
0.04817597 | 967.5439
0.05203863 | 967.5439
0.05579399 | 977.7778
0.05879828 | 981.8713
0.06212446 | 988.0117
0.06545064 | 992.1053
0.06856223 | 996.1988
0.07188841 | 996.1988
0.07542918 | 1002.339
0.07864807 | 1006.433
0.08133047 | 1010.526
0.08454936 | 1016.667
0.08744635 | 1020.76
0.08991416 | 1024.854