## Sheet1
true plastic strain | true plastic stress
0.0006437768 | 949.1228
0.003004292 | 959.3567
0.005901288 | 973.6842
0.007939914 | 981.8713
0.01040773 | 994.152
0.01287554 | 1008.48
0.01545064 | 1012.573
0.01866953 | 1026.901
0.02199571 | 1030.994
0.02532189 | 1043.275
0.02843348 | 1049.415
0.03186695 | 1053.509
0.03583691 | 1063.743
0.03862661 | 1071.93
0.04206009 | 1071.93
0.04538627 | 1082.164
0.04839056 | 1084.211
0.05171674 | 1092.398
0.0554721 | 1094.444
0.05847639 | 1098.538
0.06158798 | 1108.772
0.06502146 | 1108.772
0.06866953 | 1110.819
0.07274678 | 1119.006
0.07628755 | 1119.006
0.08015021 | 1125.146
0.08347639 | 1129.24
0.08637339 | 1133.333
0.08969957 | 1135.38