## Sheet1
true plastic strain | true plastic stress
0.0006437768 | 1084.211
0.002896996 | 1092.398
0.006008584 | 1106.725
0.008798283 | 1121.053
0.01244635 | 1135.38
0.01545064 | 1143.567
0.01909871 | 1155.848
0.022103 | 1166.082
0.02618026 | 1172.222
0.03025751 | 1184.503
0.03358369 | 1194.737
0.03680258 | 1200.877
0.04002146 | 1204.971
0.04356223 | 1213.158
0.04763948 | 1217.251
0.05150215 | 1227.485
0.05579399 | 1229.532
0.05933476 | 1235.673
0.06287554 | 1237.719
0.06716738 | 1245.906
0.07145923 | 1250
0.07478541 | 1258.187
0.0777897 | 1258.187
0.08122318 | 1260.234
0.08433476 | 1264.327
0.08690987 | 1268.421
0.08927039 | 1270.468