## Sheet1
true plastic strain | true plastic stress
0.00390625 | 670
0.0140625 | 695.2778
0.02421875 | 718.6111
0.0328125 | 738.0556
0.0421875 | 759.4444
0.0515625 | 775
0.0609375 | 782.7778
0.0703125 | 796.3889
0.07890625 | 806.1111
0.11328125 | 829.4444
0.1609375 | 858.6111