## Sheet1
true plastic strain | true plastic stress
0.01674877 | 732.4238
0.03251232 | 769.6629
0.04876847 | 796.6292
0.0635468 | 818.4591
0.07881773 | 839.0048
0.09408867 | 851.8459
0.137931 | 892.9374
0.2517241 | 962.2793