## Sheet1
true plastic strain | true plastic stress
0.001970443 | 756.8218
0.0182266 | 776.0835
0.03349754 | 791.4928
0.04926108 | 828.7319
0.06551724 | 849.2777
0.07980296 | 860.8347
0.09359606 | 886.5169
0.1241379 | 923.756
0.2369458 | 1021.348