## Sheet1
true plastic strain | true plastic stress
0.001061008 | 638.9078
0.01007958 | 665.529
0.01962865 | 689.0785
0.02864721 | 711.6041
0.03819629 | 734.1297
0.04668435 | 753.5836
0.05464191 | 767.9181
0.06472149 | 781.2287
0.07320955 | 792.4915
0.08169761 | 802.7304
0.09071618 | 811.9454
0.1066313 | 827.3038
0.1538462 | 858.0205