## Sheet1
true plastic strain | true plastic stress
0.001975309 | 698.7322
0.01382716 | 720.9192
0.02864198 | 749.7623
0.04246914 | 774.168
0.05580247 | 791.9176
0.06864198 | 809.6672
0.08148148 | 820.7607
0.09481481 | 832.9635
0.1555556 | 885.103
0.2518519 | 945.0079