## Sheet1
true plastic strain | true plastic stress
0.001975309 | 713.1537
0.01283951 | 740.8875
0.03259259 | 776.3867
0.05185185 | 808.5578
0.06814815 | 831.8542
0.08296296 | 844.0571
0.09382716 | 857.3693
0.1076543 | 870.6815
0.1683951 | 929.477
0.2651852 | 991.6006