## Sheet1
true plastic strain | true plastic stress
0 | 798.5737
0.01530864 | 841.8384
0.03061728 | 864.0254
0.04641975 | 889.5404
0.06123457 | 906.1807
0.07654321 | 927.2583
0.09135802 | 940.5705
0.2098765 | 1034.865