## Sheet1
true plastic strain | true plastic stress
0.0004938272 | 947.2266
0.02222222 | 983.8352
0.04345679 | 1025.99
0.06518519 | 1034.865
0.08641975 | 1044.849
0.1224691 | 1078.13
0.2395062 | 1196.83