## Sheet1
true plastic strain | true plastic stress
0.009297521 | 831.0744
0.01983471 | 876.6942
0.0303719 | 898.5124
0.04194215 | 910.4132
0.05516529 | 926.281
0.06983471 | 934.2149