## Sheet1
true plastic strain | true plastic stress
0.009710744 | 823.0263
0.02066116 | 866.4474
0.03471074 | 898.0263
0.05123967 | 929.6053
0.06838843 | 953.2895
0.09297521 | 973.0263