## Sheet1
true plastic strain | true plastic stress
0.01440329 | 919.6078
0.0345679 | 974.5098
0.05123457 | 998.0392
0.06954733 | 1019.608
0.08580247 | 1029.412
0.1037037 | 1033.333