## Sheet1
true plastic strain | true plastic stress
0.007417582 | 813.7931
0.01607143 | 853.202
0.02760989 | 888.67
0.04450549 | 926.1084
0.06407967 | 951.7241
0.09271978 | 983.2512