## Sheet1
true plastic strain | true plastic stress
0.008823529 | 877.2277
0.01374829 | 912.8713
0.03365253 | 970.297
0.05745554 | 1025.743
0.08043776 | 1051.485
0.10342 | 1069.307