## Sheet1
true plastic strain | true plastic stress
0.009863014 | 879.3443
0.01541096 | 924.5902
0.03678082 | 985.5738
0.06205479 | 1034.754
0.08712329 | 1048.525
0.1121918 | 1068.197