## Sheet1
true plastic strain | true plastic stress
9.248555e-05 | 624.0741
0.004716763 | 677.7778
0.009433526 | 707.4074
0.01424277 | 727.7778
0.01905202 | 740.7407
0.02386127 | 762.963
0.02867052 | 774.0741
0.03347977 | 783.3333
0.03819653 | 798.1481
0.04282081 | 807.4074
0.04753757 | 818.5185
0.05225434 | 824.0741
0.05706358 | 835.1852
0.06178035 | 837.037
0.06631214 | 840.7407
0.07112139 | 850