## Sheet1
true plastic strain | true plastic stress
0.0002317497 | 748.8444
0.003012746 | 935.5932
0.00811124 | 967.0262
0.01355736 | 902.3112
0.01946698 | 856.0863
0.0235226 | 928.1972
0.02896871 | 933.7442
0.03418308 | 933.7442
0.0391657 | 965.1772
0.04426419 | 983.6672
0.04947856 | 992.9122
0.05457706 | 1002.157
0.05967555 | 1020.647
0.06523754 | 1029.892
0.07068366 | 1039.137
0.07566628 | 1042.835
0.08122827 | 1055.778