## Sheet1
true plastic strain | true plastic stress
0.0001847575 | 699.5349
0.001755196 | 807.4419
0.004018476 | 855.814
0.006605081 | 844.6512
0.009515012 | 803.7209
0.012194 | 790.6977
0.01413395 | 855.814
0.01690531 | 831.6279
0.01926097 | 855.814
0.02180139 | 861.3953
0.02424942 | 874.4186
0.02674365 | 885.5814
0.02928406 | 893.0233
0.03182448 | 896.7442