## Sheet1
true plastic strain | true plastic stress
0.0004849661 | 724.9677
0.009941804 | 738.9392
0.01964113 | 759.1203
0.0300679 | 782.4062
0.0400097 | 802.5873
0.05019399 | 816.5589
0.06037827 | 822.7684
0.07080504 | 832.0828
0.08026188 | 835.1876
0.09020369 | 842.9495
0.100388 | 849.1591
0.1100873 | 855.3687
0.1202716 | 856.9211
0.1299709 | 863.1307
0.1401552 | 866.2354
0.1498545 | 866.2354
0.1605238 | 867.7878
0.1704656 | 869.3402
0.1806499 | 867.7878
0.1905917 | 873.9974
0.200291 | 872.445