## Sheet1
true plastic strain | true plastic stress
0.000242483 | 778.8387
0.009941804 | 786.5806
0.01964113 | 788.129
0.0300679 | 805.1613
0.0400097 | 825.2903
0.0499515 | 845.4194
0.06013579 | 857.8065
0.07032008 | 868.6452
0.07977692 | 874.8387
0.09020369 | 882.5806
0.1001455 | 890.3226
0.1100873 | 894.9677
0.1205141 | 898.0645
0.1304559 | 901.1613
0.1399127 | 902.7097
0.150097 | 907.3548
0.1600388 | 910.4516
0.1704656 | 913.5484
0.1801649 | 915.0968
0.1901067 | 915.0968
0.2000485 | 918.1935