## Sheet1
true plastic strain | true plastic stress
0.0002360718 | 797.4684
0.01015109 | 809.6203
0.01983003 | 811.1392
0.02998111 | 824.8101
0.03989613 | 849.1139
0.04957507 | 873.4177
0.05996223 | 887.0886
0.06964117 | 894.6835
0.07979226 | 902.2785
0.08970727 | 908.3544
0.1000944 | 915.9494
0.1095373 | 922.0253
0.1199245 | 926.5823
0.1296034 | 929.6203
0.1397545 | 929.6203
0.1499056 | 935.6962
0.1593484 | 937.2152
0.1692635 | 938.7342
0.1796506 | 944.8101
0.1895656 | 944.8101
0.1997167 | 946.3291