## Sheet1
true plastic strain | true plastic stress
0 | 815.5642
0.009932171 | 828.0156
0.01962209 | 835.7977
0.02979651 | 854.4747
0.03972868 | 877.821
0.0494186 | 898.0545
0.05983527 | 910.5058
0.06976744 | 926.07
0.07994186 | 936.965
0.08987403 | 946.3035
0.1000484 | 952.5292
0.1099806 | 958.7549
0.1199128 | 961.8677
0.1296027 | 968.0934
0.1397771 | 972.7626
0.1499516 | 975.8755
0.1598837 | 982.1012
0.1700581 | 986.7704
0.1797481 | 986.7704
0.1899225 | 988.3268
0.1998547 | 991.4397