## Sheet1
true plastic strain | true plastic stress
0.0007267442 | 855.3687
0.01017442 | 883.3118
0.01986434 | 887.969
0.02979651 | 903.4929
0.03997093 | 914.3596
0.05014535 | 932.9884
0.05983527 | 957.8266
0.07025194 | 967.141
0.08018411 | 979.5602
0.09011628 | 990.4269
0.1002907 | 993.5317
0.1104651 | 1002.846
0.120155 | 1007.503
0.1300872 | 1015.265
0.1402616 | 1018.37
0.1506783 | 1023.027
0.1598837 | 1030.789
0.1700581 | 1033.894
0.1799903 | 1038.551
0.1901647 | 1041.656
0.2003391 | 1043.208