## Sheet1
true plastic strain | true plastic stress
0.0002429543 | 823.9272
0.009961127 | 856.697
0.01992225 | 850.4551
0.02988338 | 856.697
0.03960155 | 878.5436
0.04956268 | 905.0715
0.06000972 | 923.7971
0.06997085 | 937.8414
0.07993197 | 950.3251
0.0898931 | 958.1274
0.09985423 | 967.4902
0.1103013 | 972.1717
0.1197765 | 981.5345
0.1299806 | 983.0949
0.1401846 | 990.8973
0.1499028 | 995.5787
0.1603499 | 1000.26
0.1698251 | 1003.381
0.1802721 | 1008.062
0.1899903 | 1009.623
0.2001944 | 1012.744