## Sheet1
true plastic strain | true plastic stress
0.0002702703 | 571.3528
0.003108108 | 590.4509
0.006081081 | 612.7321
0.007972973 | 625.4642
0.01162162 | 644.5623
0.01513514 | 666.8435
0.01878378 | 685.9416
0.0222973 | 706.6313
0.02594595 | 724.1379
0.02959459 | 736.87
0.03337838 | 751.1936
0.03662162 | 762.3342
0.03932432 | 771.8833
0.0422973 | 781.4324
0.04581081 | 792.5729
0.05054054 | 800.5305
0.05405405 | 811.6711
0.05783784 | 814.8541
0.06189189 | 824.4032
0.06594595 | 830.7692
0.07148649 | 840.3183
0.07554054 | 848.2759
0.08 | 848.2759
0.08310811 | 853.0504
0.08581081 | 856.2334
0.08932432 | 859.4164
0.09364865 | 862.5995
0.09675676 | 865.7825
0.1001351 | 872.1485